## recycled-minerals
United States Recycling Statistics; United States Geological Survey
| Recycled | Recycled
| from new | from old |  | Apparent | Percentage
Year | scrap | scrap | Recycled | supply | recycled
Aluminum
1998 | 1950000 | 1500000 | 3440000 | 9040000 | 38 | aluminum
1999 | 2120000 | 1570000 | 3700000 | 9890000 | 37 | aluminum
2000 | 2080000 | 1370000 | 3450000 | 9610000 | 36 | aluminum
2001 | 1760000 | 1210000 | 2970000 | 7990000 | 37 | aluminum
2002 | 1750000 | 1170000 | 2930000 | 8060000 | 36 | aluminum
Copper
1998 | 956000 | 466000 | 1420000 | 3980000 | 35.7 | copper
1999 | 949000 | 381000 | 1330000 | 4080000 | 32.5 | copper
2000 | 955000 | 357000 | 1310000 | 4080000 | 32.1 | copper
2001 | 833000 | 316000 | 1150000 | 3330000 | 34.5 | copper
2002 | 842000 | 207000 | 1050000 | 3450000 | 30.4 | copper
Lead
1998 | 45800 | 1050000 | 1100000 | 1740000 | 63.1 | lead
1999 | 42700 | 1050000 | 1090000 | 1790000 | 60.9 | lead
2000 | 35500 | 1080000 | 1120000 | 1790000 | 62.6 | lead
2001 | 47300 | 1040000 | 1090000 | 1700000 | 64.1 | lead
2002 | 34800 | 1070000 | 1100000 | 1540000 | 71.4 | lead
Magnesium:
1998 | 45200 | 31800 | 77100 | 226000 | 34 | magnesium
1999 | 52000 | 34200 | 86100 | 231000 | 37 | magnesium
2000 | 52200 | 30100 | 82300 | 209000 | 39 | magnesium
2001 | 38600 | 27200 | 65800 | 162000 | 41 | magnesium
2002 | 47100 | 26400 | 73600 | 162000 | 45 | magnesium
Tin
1998 | 8470 | 7790 | 16300 | 54600 | 30 | tin
1999 | 8650 | 7720 | 16400 | 57300 | 29 | tin
2000 | 9140 | 6560 | 15700 | 54500 | 29 | tin
2001 | 7210 | 6700 | 13900 | 46300 | 30 | tin
2002 | 3590 | 6410 | 10000 | 51200 | 20 | tin
Zinc
1998 | 344000 | 89900 | 434000 | 1580000 | 27.5 | zinc
1999 | 321000 | 78100 | 399000 | 1610000 | 24.8 | zinc
2000 | 369000 | 70300 | 439000 | 1630000 | 26.9 | zinc
2001 | 317000 | 57000 | 375000 | 1410000 | 26.6 | zinc
2002 | 319000 | 47300 | 366000 | 1430000 | 25.6 | zinc
Aluminum | 36
copper | 30.4
lead | 71.4
magneisum | 45
tin | 20
zinc | 25.6

## composting
Generation and Recovery for Recycling and Composting
of Selected * Materials in Municipal Solid Waste, 1992
(Millions of tons)
Source: Franklin Associates, Ltd.
| Generation | Recovery | percent recovered
paper and papaerboard | 67.4 | 24.5
yard trimmings | 35 | 6
glass | 11.9 | 3.9
steel | 5.5 | 2.6
wood | 8.9 | 2.2
aluminum | 1.9 | 1.1
plastics | 8 | 0.6
all others | 8.7 | 1.5
total

## Steel recycling
Steel Recylcing in the US
The North American steel industry annually recycles millions of tons of steel scrap
from recycled cans, automobiles, appliances, construction materials and other steel
products. This scrap is remelted to produce new steel. In fact, the industry's overall
recycling rate is about 65%.
| steel cans | appliances | cars
1988 | 15
1989 | 17.9
1990 | 24.6
1991 | 34 | 41
1992 | 40.9 | 55
1993 | 48 | 61.8 | 94
1994 | 53 | 70.2 | 95.2
1995 | 55.9 | 74.8 | 96.5
1996 | 58.2 | 76.4 | 97.9
1997 | 60.7 | 81.9 | 97.6